## Metadata
Mass Spectrometer Files
File | File start time | File end time | Time file loaded | No of data points | No of channels | Channels | Samples
D:/Agilent/ICPMH/1/DATA/Anna S/20231122_PN_TEST1.b/001SMPL.d/001SMPL.csv | 2023-11-22 16:55:29.000 | 2023-11-22 17:25:51.208 | 2023-11-23 09:10:05.614 | 1917 | 20 | Li7,Na23,Mg24,P31,K39,Ca43,Cr52,Mn55,Fe56,Co59,Ni60,Cu63,Zn66,Rb85,Sr88,Ag107,Cd111,Ba138,Hg202,Pb208 | 001SMPL.d
Laser Log Files
File | File start time | File end time | Time file loaded | Samples | Offset (s) | Widths
C:/Users/admin/Desktop/MouseWithoutBorders/LaserLog_23-11-22_17-05-41.csv | 2023-11-22 17:05:41.337 | 2023-11-22 17:35:02.374 | 2023-11-23 09:10:22.803 | NIST610_01,NIST610_04,NIST612_01,NIST610_02,NIST612_02,PNAD_07_5,PNAD_07_10,NIST612_03,NIST612_04,NIST610_03 | -621.2381 | 5,10

## DRS Settings
Data Reduction Scheme Settings
3D Trace Elements
AffinityCorrection | FALSE
BeamSecondsChannel | Li7
BeamSecondsMethod | Laser log
BeamSecondsValue | 1000
BlockFindingMethod | Simple
ISCriteria
IndexChannel | Li7
Mask | FALSE
MaskChannel | Li7
MaskCutoff | 0.1
MaskMethod | Laser log
MaskTrim | 0
MasterExternal | G_NIST612
NClusters | -1
NormalizeExternals | TRUE
SplineType | LinearFit
UseIntStds | TRUE
UseIonizationEnergies | FALSE
Baseline Subtract
IndexChannel | TotalBeam
MaskChannel | TotalBeam
MaskCutoff | 0
MaskMethod | Cutoff
MaskResults | TRUE
MaskTrim | 0
VizualAge UComPbine
238U/235U | 137.818
BeamSecondsMaximum | 60
BeamSecondsMethod | Laser log
BeamSecondsSensitivity | 100000
CommonPbComposition | Reference material
CommonPbCompositionText
CommonPbMethod | ²⁰⁷Pb
DefaultFitType | Exponential
IndexChannel | U238
MaskChannel | U238
MaskCutoff | 1000
MaskMethod | Laser log
MaskResults | TRUE
MaskTrim | 0
PbPbReferenceMaterial | None
PbPbReferenceValue | 0
RMForPbPbErrorProp
ReferenceMaterial | Z_91500
UIsotopeCutoff | 2000000
UIsotopeMode | U238
UseAverage | FALSE
UseStaceyKramers | FALSE
l232 | 4.9475e-11
l235 | 9.8485e-10
l238 | 1.55125e-10

## PNAD_07_10 time series data
PNAD_07_10
Absolute Time | Elapsed Time | X | Y | Li7_ppm | Na23_ppm | Mg24_ppm | P31_ppm | K39_ppm | Ca43_ppm | Cr52_ppm | Mn55_ppm | Fe56_ppm | Co59_ppm | Ni60_ppm | Cu63_ppm | Zn66_ppm | Rb85_ppm | Sr88_ppm | Ag107_ppm | Cd111_ppm | Ba138_ppm | Pb208_ppm
2023-11-22 17:11:12.465 | 0 | 36131.3 | 22839.9 | 4.879475 | 3780.154 | 12.18393 | 60.52806 | 779.0863 | 388000 | 0.6291969 | 4.981267 | 4.739909 | 0.2368027 | 0.233429 | 0.1259926 | 139.8799 | 0.09265214 | 948.6309 | -0.01565353 | 0.2083123 | 6.058963 | 0.02717803
2023-11-22 17:11:13.416 | 0.9508998 | 36125.28 | 22847.25 | 1.186305 | 4110.519 | 14.67042 | -4.984416 | 742.6073 | 388000 | 0.7645704 | 4.657044 | 8.605924 | 0.08138736 | -0.1765411 | 0.180021 | 126.2338 | 0.2509553 | 957.7506 | 0.02131561 | 0.6672534 | 4.950868 | -0.2312753
2023-11-22 17:11:14.367 | 1.9019 | 36119.26 | 22854.6 | -0.2262828 | 3490.763 | 7.293384 | 8.776123 | 712.0471 | 388000 | 0.7512605 | 5.113213 | -4.912901 | 0.03645422 | 0.008132339 | -0.1646808 | 90.92619 | -0.08233277 | 882.2544 | -0.01125639 | 0.1502191 | 5.95715 | -0.1259326
2023-11-22 17:11:15.318 | 2.853 | 36113.24 | 22861.96 | -1.515935 | 3504.383 | 12.07215 | 49.38451 | 798.0638 | 388000 | 0.3989119 | 5.695499 | 2.212558 | 0.106584 | 0.008363879 | 0.02794925 | 111.7246 | 0.0686348 | 921.6751 | -0.01158954 | -0.06314052 | 4.710663 | -0.03597112
2023-11-22 17:11:16.269 | 3.804 | 36107.22 | 22869.31 | -3.007628 | 4159.048 | 11.6659 | 14.54627 | 796.823 | 388000 | 0.7357614 | 4.583435 | 2.808067 | 0.1331012 | 0.1858967 | 0.100888 | 96.31718 | -0.09115951 | 840.9238 | -0.01245127 | 0.1665735 | 2.471353 | 0.001655657
2023-11-22 17:11:17.220 | 4.755 | 36101.2 | 22876.67 | -0.7412249 | 3799.891 | 13.25621 | 80.90679 | 809.6571 | 388000 | 0.4553483 | 5.449217 | 9.283994 | 0.197857 | 0.1948522 | 0.03175764 | 82.86437 | 0.4229901 | 919.8365 | -0.01305 | -0.07080092 | 3.701556 | 0.001773174
2023-11-22 17:11:18.171 | 5.706 | 36095.19 | 22884.02 | 0.2096155 | 3526.332 | 12.72484 | 0.1080268 | 804.6223 | 388000 | 2.677094 | 6.456145 | 5.929558 | 0.07604117 | 0.3558577 | -0.108897 | 86.00717 | -0.08945202 | 931.1194 | -0.01221053 | 0.1636959 | 4.965411 | -0.1168172
2023-11-22 17:11:19.122 | 6.6571 | 36089.17 | 22891.38 | 0.7006841 | 3941.211 | 14.83097 | 65.17955 | 793.6492 | 388000 | 1.552518 | 11.46646 | -2.187944 | 0.1383139 | -0.1744687 | 0.3255491 | 102.2758 | 0.4190689 | 965.5974 | 0.02107216 | -0.3131518 | 5.869207 | -0.03999657
2023-11-22 17:11:20.073 | 7.6081 | 36083.15 | 22898.74 | 4.023177 | 3697.141 | 10.47583 | -13.24088 | 746.3899 | 388000 | 0.8964183 | 12.04638 | 16.33769 | 0.1573173 | 0.008244919 | 0.1590286 | 116.9001 | 0.06806344 | 832.3784 | -0.04174719 | -0.06197623 | 3.044771 | -0.07275135
2023-11-22 17:11:21.024 | 8.5591 | 36077.13 | 22906.09 | 1.010588 | 3268.222 | 9.210401 | 68.67909 | 785.7297 | 388000 | 0.5226076 | 10.2264 | 1.577834 | 0.1019654 | 0.007923611 | -0.1612428 | 70.28457 | 0.35873 | 771.4909 | 0.01803665 | 0.357099 | 2.302073 | -0.1236942
2023-11-22 17:11:21.975 | 9.5101 | 36071.11 | 22913.44 | 1.135331 | 3624.367 | 11.31593 | 67.4796 | 812.0872 | 388000 | 1.682472 | 9.330286 | 1.980215 | 0.02195074 | 0.008880852 | -0.1102707 | 128.4283 | -0.09107922 | 804.015 | -0.01242977 | -0.3004495 | 1.408753 | -0.07851279
2023-11-22 17:11:22.926 | 10.4612 | 36065.09 | 22920.8 | 3.479214 | 3990.344 | 10.15267 | 73.32274 | 750.7901 | 388000 | 0.1695674 | 7.439346 | -8.773234 | 0.05981504 | 0.3670819 | 0.03145334 | 86.55001 | 0.2413935 | 844.8795 | -0.04574024 | 0.6438635 | 2.143584 | 0.1853296
2023-11-22 17:11:23.877 | 11.4122 | 36059.07 | 22928.16 | 1.786426 | 3075.615 | 9.835935 | 41.95081 | 684.5135 | 388000 | 0.9219411 | 3.043575 | -5.852878 | 0.1156294 | 0.007697419 | -0.03427438 | 74.18576 | 0.06384944 | 787.7929 | -0.03921073 | 0.3487907 | 2.143805 | 0.0715516
2023-11-22 17:11:24.828 | 12.3631 | 36053.05 | 22935.51 | -5.236391 | 3965.737 | 20.05843 | 115.0141 | 812.1998 | 388000 | 1.241586 | 4.464352 | -4.845437 | 0.1844927 | 0.3926728 | 0.2636334 | 104.2728 | -0.09886414 | 1047.957 | -0.01350136 | -0.07181525 | 3.313098 | -0.06325639
2023-11-22 17:11:25.779 | 13.3142 | 36047.04 | 22942.86 | 0.6526679 | 3963.188 | 14.91551 | -4.454695 | 740.1213 | 388000 | -0.2390669 | 3.357916 | 4.041009 | 0.109868 | 0.008467539 | 0.1654738 | 92.16691 | 0.2282169 | 910.6614 | -0.01194078 | -0.2875415 | 3.491946 | 0.00192794
2023-11-22 17:11:26.730 | 14.2652 | 36041.02 | 22950.22 | 3.345339 | 3320.734 | 9.441718 | -16.38875 | 720.0251 | 388000 | 0.2577652 | 1.427562 | -0.05188565 | 0.1143574 | 0.007575697 | 0.1483686 | 75.17503 | 0.3458496 | 1034.346 | 0.04543361 | 0.7468949 | 2.62378 | -0.01550545
2023-11-22 17:11:27.681 | 15.2163 | 36035 | 22957.58 | 0.6722228 | 3566.23 | 15.3147 | -42.46902 | 843.7415 | 388000 | -0.02067958 | 4.354103 | -5.334485 | 0.05820553 | 0.3563372 | -0.2467791 | 98.87427 | -0.08977639 | 1008.311 | 0.05205849 | 0.3956773 | 3.122584 | -0.07708583
2023-11-22 17:11:28.632 | 16.1672 | 36028.98 | 22964.93 | -2.534264 | 3941.929 | 12.97802 | 38.79116 | 807.1903 | 388000 | 1.057204 | 5.663385 | -0.3958532 | 0.09639112 | 0.1858072 | 0.7394044 | 102.8299 | 0.2385389 | 1100.055 | 0.02024215 | -0.06577433 | 3.53279 | -0.03816344
2023-11-22 17:11:29.583 | 17.1183 | 36022.96 | 22972.28 | -0.6718768 | 3764 | 16.69461 | -88.65929 | 800.7481 | 388000 | 1.302566 | 5.041357 | -4.767151 | 0.1293899 | 0.1800482 | 0.5109695 | 61.98813 | -0.08861408 | 1059.086 | -0.01213424 | -0.06359962 | 2.510189 | -0.1150287
2023-11-22 17:11:30.534 | 18.0693 | 36016.94 | 22979.64 | 2.764711 | 3520.643 | 14.73274 | -13.21201 | 850.9036 | 388000 | 1.396756 | 1.39986 | 7.148674 | 0.1064228 | 0.3357232 | 0.09521916 | 61.19439 | 0.5261035 | 1038.641 | -0.01159886 | -0.2775243 | 2.724243 | 0.03931341
2023-11-22 17:11:31.485 | 19.0204 | 36010.92 | 22987 | 4.144313 | 3776.001 | 18.26692 | -15.13212 | 830.6848 | 388000 | 1.926118 | -0.514799 | -2.876364 | 0.06295897 | 0.009306271 | -0.2658723 | 58.66916 | -0.09699618 | 1186.316 | -0.04803287 | -0.0692847 | 2.371885 | -0.01899269
2023-11-22 17:11:32.436 | 19.9713 | 36004.91 | 22994.35 | 3.527069 | 4290.813 | 16.61216 | 10.09323 | 830.5315 | 388000 | 1.341565 | 2.804498 | 4.164819 | 0.1745463 | 0.008961264 | 0.03312871 | 116.1804 | -0.0935513 | 1021.451 | -0.01284264 | -0.06666578 | 2.648596 | 0.002317891
2023-11-22 17:11:33.387 | 20.9223 | 35998.89 | 23001.7 | -3.297626 | 3490.107 | 15.8486 | 9.447167 | 757.5143 | 388000 | 1.199158 | 0.8589888 | 6.597485 | 0.03909582 | 0.3468687 | -0.1718665 | 52.90971 | -0.08750732 | 1040.275 | 0.08193727 | -0.06221154 | 1.801116 | 0.1562935
2023-11-22 17:11:34.338 | 21.8734 | 35992.87 | 23009.06 | 3.221422 | 3854.309 | 12.21517 | 31.44458 | 879.6327 | 388000 | 0.9164101 | 2.622805 | 1.169046 | 0.2637881 | 0.5811812 | 0.3399263 | 101.428 | -0.09855914 | 1191.482 | 0.02171225 | -0.3223232 | 3.931156 | 0.0242083
2023-11-22 17:11:35.289 | 22.8244 | 35986.85 | 23016.41 | 2.625174 | 4197.7 | 15.82354 | -14.76899 | 801.5947 | 388000 | 0.02274329 | 0.9314498 | 6.135531 | 0.1385782 | -0.1744104 | 0.03398916 | 75.25217 | 0.5891932 | 949.4822 | 0.02088252 | -0.06714146 | 2.440738 | 0.08597253
2023-11-22 17:11:36.240 | 23.7754 | 35980.83 | 23023.77 | 1.549409 | 3677.734 | 11.83185 | 88.33276 | 847.7044 | 388000 | 0.6471355 | 2.633833 | 7.087345 | 0.1640027 | 0.1782872 | -0.03631978 | 53.11909 | 0.07049741 | 881.9445 | -0.01212006 | -0.2871042 | 2.599997 | -0.07503536
2023-11-22 17:11:37.191 | 24.7264 | 35974.81 | 23031.12 | -0.2118861 | 3570.351 | 11.92939 | 104.9957 | 789.524 | 388000 | 0.08342425 | 2.007274 | 3.164058 | 0.05615787 | 0.1751008 | -0.03555011 | 66.42323 | 0.6915676 | 848.9978 | 0.01896417 | 0.3812716 | 1.776094 | 0.05928567
2023-11-22 17:11:38.142 | 25.6775 | 35968.79 | 23038.48 | -1.247306 | 4073.147 | 15.22735 | 84.59861 | 860.4604 | 388000 | 0.8079077 | 2.825471 | 5.537521 | 0.1864232 | 0.009478975 | 0.1133844 | 36.80897 | 0.2600644 | 918.5615 | -0.01381282 | 0.1855185 | 2.954385 | -0.04123727
2023-11-22 17:11:39.093 | 26.6285 | 35962.77 | 23045.83 | 0.2488919 | 4115.617 | 13.2653 | 106.661 | 722.4872 | 388000 | 1.524174 | 1.910048 | 6.161113 | 0.1208659 | 0.009097962 | 0.1833088 | 55.7519 | 0.07694775 | 831.9157 | -0.01329765 | 0.4242676 | 0.9868313 | 0.08711875
2023-11-22 17:11:40.044 | 27.5795 | 35956.76 | 23053.19 | -2.533398 | 3180.248 | 14.68571 | 43.97735 | 735.1199 | 388000 | 1.157839 | 2.139897 | -0.3993851 | 0.09723651 | 0.3644708 | 0.1758306 | 31.74173 | 0.07373815 | 795.6438 | 0.02015263 | 0.6424004 | 1.893033 | 0.002567017
2023-11-22 17:11:40.995 | 28.5305 | 35950.74 | 23060.54 | -2.199466 | 3599.479 | 16.9995 | 20.93855 | 733.6127 | 388000 | 0.9732047 | 1.945505 | 10.67724 | 0.2023907 | 0.009238595 | -0.1152537 | 47.55533 | 0.07832924 | 875.0674 | -0.04856391 | 0.1820392 | 1.382351 | 0.002765753
2023-11-22 17:11:41.946 | 29.4815 | 35944.72 | 23067.9 | 3.074694 | 3768.466 | 12.63174 | 49.82673 | 782.6377 | 388000 | 0.9578058 | 2.65533 | 4.422155 | 0.0992306 | -0.1725541 | 0.03454572 | 23.52101 | 0.4134043 | 745.065 | -0.01306525 | -0.3056877 | 1.206132 | -0.05923994
2023-11-22 17:11:42.897 | 30.4326 | 35938.7 | 23075.25 | -2.44103 | 3419.1 | 7.830391 | 33.09144 | 801.1779 | 388000 | 1.341767 | 0.4256266 | -2.505734 | 0.1118998 | 0.3516193 | 0.3072465 | 26.43895 | 0.3911001 | 718.7407 | 0.146428 | -0.06175055 | 2.169212 | -0.1341323
2023-11-22 17:11:43.848 | 31.3836 | 35932.68 | 23082.61 | 4.319783 | 3167.526 | 10.53934 | 105.1433 | 791.6995 | 388000 | 1.246958 | 3.463795 | 7.428754 | 0.150384 | 0.008493234 | 0.3125168 | 37.5223 | 0.3976325 | 758.3618 | -0.04490856 | -0.2937846 | 1.392482 | -0.03705454
2023-11-22 17:11:44.799 | 32.3346 | 35926.66 | 23089.96 | 2.896965 | 4122.96 | 15.52854 | 182.0903 | 846.3374 | 388000 | 1.189693 | 1.550952 | 0.5772604 | 0.06813393 | 0.2114205 | 0.28064 | 33.51831 | -0.1044719 | 812.1028 | -0.05191745 | -0.07223941 | 2.145724 | 0.003114122
2023-11-22 17:11:45.750 | 33.2856 | 35920.64 | 23097.32 | 1.169836 | 3399.35 | 11.39446 | 63.4502 | 755.2501 | 388000 | -0.007976666 | 2.44853 | -2.812647 | 0.06011252 | -0.1691573 | 0.2475937 | 33.89222 | -0.09213757 | 691.406 | -0.01290334 | -0.06356686 | 1.06373 | 0.06347468
2023-11-22 17:11:46.702 | 34.2367 | 35914.62 | 23104.67 | 2.989173 | 3647.085 | 8.357756 | 86.89813 | 816.1912 | 388000 | -0.1463886 | 12.67142 | -1.367176 | 0.1518295 | 0.1845923 | 0.1749385 | 31.41593 | 0.2370155 | 787.5024 | 0.0197788 | 0.6368024 | 1.756522 | -0.03727801
2023-11-22 17:11:47.653 | 35.1877 | 35908.61 | 23112.03 | 1.232371 | 4074.107 | 7.493684 | 25.88654 | 820.0368 | 388000 | 1.069126 | 3.224443 | 2.135404 | 0.2396321 | -0.1779 | 0.03642515 | 56.15933 | 0.2516573 | 764.5641 | 0.05557146 | 0.1810639 | 1.865147 | -0.1033641
2023-11-22 17:11:48.604 | 36.1387 | 35902.59 | 23119.38 | -0.6868882 | 3688.356 | 8.261557 | 79.51206 | 763.8079 | 388000 | 1.702725 | 0.7646468 | 0.776311 | 0.06132939 | 0.5519838 | 0.0354146 | 34.51949 | 0.2437429 | 730.9956 | 0.02028586 | -0.06434433 | 1.32449 | 0.06475895
2023-11-22 17:11:49.555 | 37.0897 | 35896.57 | 23126.74 | 2.020459 | 3094.872 | 6.863542 | 84.56007 | 768.7758 | 388000 | 1.828741 | 0.7232192 | 1.721435 | 0.05802612 | 0.008262248 | -0.03483646 | 34.72971 | 0.07083432 | 740.4459 | 0.05084381 | 0.166093 | 1.594354 | -0.03614958
2023-11-22 17:11:50.506 | 38.0407 | 35890.55 | 23134.09 | -2.777114 | 4024.749 | 8.940605 | 53.9459 | 782.6733 | 388000 | 0.4560023 | 4.741918 | 0.8777633 | 0.1280654 | -0.1865194 | 0.273628 | 32.57672 | -0.1016467 | 858.3388 | -0.01437889 | -0.3289287 | 2.998635 | 0.003265215
2023-11-22 17:11:51.457 | 38.9917 | 35884.53 | 23141.45 | 2.72836 | 4082.752 | 10.38691 | 114.2457 | 778.3925 | 388000 | -0.01224592 | 12.31186 | -4.284554 | 0.06423996 | 0.00911012 | -0.1896307 | 40.71332 | 0.07829767 | 692.9235 | -0.04896884 | -0.06687138 | 2.519265 | 0.06782892
2023-11-22 17:11:52.408 | 39.9428 | 35878.51 | 23148.8 | 1.143856 | 3591.475 | 10.11348 | 47.57458 | 837.7825 | 388000 | 1.654928 | 20.23699 | -3.990723 | 0.1672661 | 0.008298776 | -0.1728656 | 89.81148 | -0.08962767 | 708.8281 | -0.01273467 | -0.06088072 | 2.528185 | -0.09532484
2023-11-22 17:11:53.359 | 40.8938 | 35872.49 | 23156.16 | -0.2245481 | 3789.392 | 10.57477 | 63.64768 | 851.6092 | 388000 | 1.231139 | 18.39666 | 0.08680218 | 0.1665041 | 0.2020166 | 0.2695945 | 111.9873 | -0.1000425 | 772.1663 | -0.01424692 | 0.187551 | 1.923282 | -0.04053977
2023-11-22 17:11:54.310 | 41.8448 | 35866.48 | 23163.51 | -0.7431654 | 4531.853 | 12.68076 | -53.66819 | 794.0554 | 388000 | 0.4048072 | 21.97703 | 3.061956 | 0.2124154 | -0.1883775 | 0.1186627 | 98.04809 | -0.1027006 | 876.44 | -0.01465959 | 0.4547429 | 2.764266 | -0.04156923
2023-11-22 17:11:55.261 | 42.7958 | 35860.46 | 23170.87 | 0.7419726 | 3714.03 | 8.03474 | 40.55095 | 786.173 | 388000 | -0.7157112 | 12.09394 | -1.447621 | 0.1008915 | 0.1923157 | -0.1832774 | 75.28052 | 0.07583561 | 789.8425 | -0.04760202 | 0.178831 | 3.419438 | -0.08029044
2023-11-22 17:11:56.212 | 43.7469 | 35854.44 | 23178.22 | 2.053573 | 3594.353 | 12.71622 | 109.4732 | 770.8941 | 388000 | 1.632695 | 6.456588 | 5.423719 | 0.0408351 | 0.5285544 | -0.1037236 | 60.55614 | 0.07164308 | 829.9191 | 0.01918149 | -0.06063834 | 3.000151 | -0.05609794
2023-11-22 17:11:57.163 | 44.6978 | 35848.42 | 23185.58 | 2.78315 | 3947.986 | 14.48362 | 47.86489 | 728.8188 | 388000 | 0.6683073 | 11.35732 | -2.905543 | 0.1261897 | 0.7798892 | -0.1921222 | 53.17816 | 0.07958034 | 817.2268 | -0.01438755 | -0.3224811 | 2.050631 | -0.08420889
2023-11-22 17:11:58.114 | 45.6489 | 35842.4 | 23192.93 | 0.7525623 | 3811.091 | 13.58871 | -4.64078 | 633.6652 | 388000 | 0.5394775 | 4.968485 | 3.170524 | 0.08256294 | -0.1764957 | 0.03760241 | 33.06733 | 0.07652867 | 781.0108 | -0.0138759 | -0.3100512 | 4.56313 | 0.08773471
2023-11-22 17:11:59.065 | 46.5999 | 35836.38 | 23200.29 | -2.177186 | 3456.194 | 13.51211 | 21.12982 | 736.5211 | 388000 | 0.271521 | 5.724956 | 1.865801 | 0.1437019 | 0.3870694 | -0.1126495 | 42.9522 | 0.2543045 | 775.7604 | -0.04918103 | -0.3161434 | 2.641142 | -0.03952355
2023-11-22 17:12:00.016 | 47.5509 | 35830.36 | 23207.64 | -0.222737 | 4360.904 | 13.45853 | 33.06693 | 730.9902 | 388000 | 0.7207501 | 9.634365 | 5.397305 | 0.234219 | -0.1891201 | 0.3580726 | 37.84861 | 0.6373515 | 774.2355 | 0.02179975 | 0.457189 | 1.981022 | -0.04147129
2023-11-22 17:12:00.967 | 48.502 | 35824.34 | 23215 | 3.084797 | 3310.864 | 12.92041 | 25.16889 | 648.6758 | 388000 | 1.63298 | 4.375707 | -4.273006 | 0.1943266 | 0.1893335 | 0.326125 | 47.68495 | -0.09393912 | 751.5995 | 0.05326457 | 0.1768833 | 1.442581 | 0.06511643
2023-11-22 17:12:01.918 | 49.453 | 35818.33 | 23222.35 | 0.2764561 | 3434.869 | 12.596 | 25.88417 | 682.2516 | 388000 | 0.01995727 | 3.368905 | -1.581965 | 0.06346478 | 0.1946246 | 0.3353969 | 58.086 | -0.0965869 | 845.3395 | -0.01407057 | -0.06421834 | 0.988238 | 0.06697779
2023-11-22 17:12:02.869 | 50.404 | 35812.31 | 23229.71 | -3.533569 | 3191.086 | 14.45183 | 75.68793 | 658.7237 | 388000 | 0.9678597 | 0.9356543 | 12.5559 | 0.08183129 | 0.008664924 | 0.3308792 | 25.99217 | 0.2464603 | 840.4026 | -0.01391588 | 0.1795649 | 0.8525707 | -0.01731312
2023-11-22 17:12:03.820 | 51.355 | 35806.29 | 23237.06 | -3.181731 | 3348.839 | 13.62688 | 41.08092 | 617.2147 | 388000 | 1.082485 | 0.9862424 | 3.811716 | 0.07374327 | 0.007793438 | 0.03421292 | 23.41186 | -0.08582086 | 675.9701 | 0.01797858 | -0.2754974 | 0.9876701 | 0.003218952
2023-11-22 17:12:04.771 | 52.3061 | 35800.27 | 23244.42 | -1.149853 | 2845.445 | 17.13105 | 5.482127 | 644.6969 | 388000 | 1.2446 | 1.252164 | 3.281244 | 0.2160089 | 0.1915714 | -0.1813563 | 28.18025 | -0.09513798 | 768.1983 | 0.01988554 | -0.3052391 | 1.338264 | -0.03802509
2023-11-22 17:12:05.722 | 53.2571 | 35794.25 | 23251.77 | 2.177724 | 3069.432 | 12.40423 | 45.5702 | 613.3785 | 388000 | 1.478538 | 2.20599 | 1.253355 | 0.1010186 | 0.3746077 | -0.1081164 | 23.72447 | 0.07545135 | 779.7514 | 0.0875904 | -0.3052071 | 1.216838 | 0.1077459
2023-11-22 17:12:06.673 | 54.208 | 35788.23 | 23259.13 | 6.488757 | 3117.286 | 10.97922 | -22.99192 | 583.1983 | 388000 | 0.738642 | 2.065248 | 0.6640347 | 0.04073412 | 0.008053393 | 0.03588249 | 15.94178 | 0.2303527 | 659.3365 | -0.04487434 | 0.1683198 | 1.253143 | -0.0160455
2023-11-22 17:12:07.624 | 55.1591 | 35782.21 | 23266.48 | -0.6441556 | 3121.574 | 9.305294 | 0.4767982 | 617.2429 | 388000 | 1.141956 | 2.268816 | 8.795948 | 0.07857788 | 0.008240233 | 0.3175978 | 33.46101 | -0.0913306 | 689.1365 | 0.05144749 | -0.05997862 | 1.517785 | 0.02353739
2023-11-22 17:12:08.575 | 56.1101 | 35776.2 | 23273.84 | 1.878128 | 3401.025 | 9.192898 | 11.59089 | 722.1568 | 388000 | 0.4361174 | 3.47922 | 2.705878 | 0.174724 | 0.009444935 | -0.2797109 | 43.32321 | 0.2709142 | 774.54 | -0.01558381 | -0.3356806 | 2.144603 | -0.133414
2023-11-22 17:12:09.526 | 57.0611 | 35770.18 | 23281.19 | 3.10661 | 3230.859 | 9.285462 | 99.922 | 599.5666 | 388000 | 0.7284888 | 7.388908 | -7.124026 | 0.06229691 | 0.008494696 | -0.1066977 | 19.10197 | -0.09445639 | 651.7452 | -0.01408099 | -0.3022368 | 1.327614 | 0.1276489
2023-11-22 17:12:10.477 | 58.0121 | 35764.16 | 23288.55 | 3.220864 | 3241.992 | 12.74999 | 46.90321 | 666.3167 | 388000 | 1.232336 | 1.778435 | 2.894487 | 0.1434744 | -0.1793058 | -0.1104485 | 42.73646 | -0.09791335 | 652.9912 | -0.04945675 | -0.3131325 | 2.002034 | 0.1109361
2023-11-22 17:12:11.428 | 58.9632 | 35758.14 | 23295.9 | 0.2759787 | 3162.527 | 8.790748 | 5.395579 | 679.4575 | 388000 | 1.41578 | 0.7569753 | -1.43912 | 0.06126538 | 0.008318983 | -0.1045376 | 29.63007 | -0.0928027 | 738.3151 | -0.04691292 | -0.06045939 | 1.54127 | 0.1254437
2023-11-22 17:12:12.379 | 59.9142 | 35752.12 | 23303.26 | 1.719272 | 3474.117 | 12.4713 | -4.503665 | 640.8858 | 388000 | 0.810261 | 1.899639 | 4.473819 | 0.02470621 | 0.3765458 | 0.1864457 | 21.60839 | -0.09580428 | 674.7318 | 0.05369622 | -0.3060666 | 1.713343 | -0.07980447
2023-11-22 17:12:13.330 | 60.8652 | 35746.1 | 23310.61 | -6.221633 | 3560.096 | 10.95786 | 74.70194 | 736.2381 | 388000 | 1.230629 | 3.673276 | 13.39227 | 0.1677905 | 0.008992678 | 0.3504851 | 17.98298 | -0.1006436 | 692.6526 | -0.05096009 | -0.3213601 | 2.700113 | 0.07011779
2023-11-22 17:12:14.281 | 61.8162 | 35740.08 | 23317.97 | -1.145665 | 3254.636 | 7.718874 | 45.95259 | 710.8172 | 388000 | 0.4364667 | 4.618157 | -0.9454018 | 0.1212852 | 0.008553904 | 0.1132211 | 14.8857 | -0.0958882 | 757.3735 | -0.01451837 | 0.1818116 | 1.591764 | -0.03788601
2023-11-22 17:12:15.232 | 62.7672 | 35734.06 | 23325.32 | -0.1858597 | 3558.633 | 3.922538 | 65.19547 | 724.3556 | 388000 | 1.202598 | 6.600085 | -5.69742 | 0.1766424 | 0.5527481 | 0.1117258 | 32.37309 | 0.2438676 | 695.961 | 0.01922722 | -0.3015156 | 2.172829 | 0.06590709
2023-11-22 17:12:16.183 | 63.7183 | 35728.05 | 23332.68 | -0.1855673 | 3549.045 | 7.97749 | 20.53982 | 677.5638 | 388000 | 1.043462 | 14.85873 | -1.943426 | 0.1774509 | 0.00844293 | 0.4766039 | 43.6253 | 0.2449138 | 614.0044 | 0.08672425 | -0.3027187 | 2.06095 | -0.01669752
2023-11-22 17:12:17.134 | 64.6693 | 35722.03 | 23340.03 | -2.055107 | 3416.802 | 6.89437 | 143.9026 | 729.7692 | 388000 | 0.5390696 | 9.377309 | -5.964734 | 0.08111612 | 0.7295635 | -0.1049625 | 60.75604 | 0.07417544 | 674.8504 | -0.01436541 | -0.2994169 | 2.759377 | -0.1600728
2023-11-22 17:12:18.085 | 65.6203 | 35716.01 | 23347.39 | -1.209329 | 3145.069 | 9.981185 | -36.81815 | 696.7768 | 388000 | 1.436086 | 9.976624 | 0.005422945 | 0.2514062 | 0.009012091 | -0.03543441 | 53.83958 | 0.0802407 | 759.521 | -0.05170735 | -0.06535155 | 1.686881 | 0.115367
2023-11-22 17:12:19.036 | 66.5713 | 35709.99 | 23354.74 | -0.7324379 | 3697.56 | 12.30017 | 0.6522436 | 708.4508 | 388000 | 1.011952 | 12.00683 | 1.454463 | 0.0490182 | 0.009394286 | 0.1259911 | 36.3357 | 0.08375073 | 725.5925 | 0.05905681 | 0.2017513 | 2.438867 | 0.1668134
2023-11-22 17:12:19.987 | 67.5224 | 35703.97 | 23362.1 | -4.831446 | 3130.978 | 10.16294 | 20.23905 | 590.3552 | 388000 | 0.9754657 | 6.831465 | -0.706639 | 0.21227 | 0.008255491 | 0.03935621 | 40.72044 | -0.09344698 | 592.5186 | -0.04760551 | 1.127632 | 3.220229 | 0.1060622
2023-11-22 17:12:20.938 | 68.4734 | 35697.95 | 23369.45 | 1.257552 | 2937.38 | 11.1682 | 61.45864 | 638.3644 | 388000 | 1.284783 | 4.318823 | 7.644266 | 0.04459242 | 0.5632452 | 0.1146626 | 28.48156 | 0.2484569 | 668.0292 | -0.01493907 | -0.3066529 | 3.445467 | -0.1219362
2023-11-22 17:12:21.889 | 69.4243 | 35691.93 | 23376.81 | 2.991936 | 3471.542 | 10.48797 | 118.7494 | 638.5848 | 388000 | 1.521371 | 6.389694 | 10.12452 | 0.09245783 | 0.2144046 | 0.1272592 | 51.5727 | 0.08425381 | 707.5382 | -0.01661978 | -0.06820132 | 2.045485 | -0.04185256
2023-11-22 17:12:22.840 | 70.3754 | 35685.92 | 23384.16 | 5.35726 | 3067.192 | 11.37695 | 102.8511 | 505.6342 | 388000 | 0.6892326 | 4.916894 | -3.058463 | 0.06149866 | -0.1693739 | 0.252265 | 20.84744 | -0.09259617 | 640.3182 | -0.04730299 | -0.05896084 | 1.653157 | -0.09678924
2023-11-22 17:12:23.791 | 71.3264 | 35679.9 | 23391.52 | -2.665639 | 2885.827 | 13.65759 | 136.9386 | 549.6138 | 388000 | 0.153317 | 2.306741 | 0.5901164 | 0.04621176 | 0.008749741 | -0.03388337 | 22.43999 | 0.4348909 | 730.7957 | -0.01560273 | -0.06335936 | 0.3803222 | -0.1258807
2023-11-22 17:12:24.742 | 72.2775 | 35673.88 | 23398.87 | 0.323204 | 3036.158 | 15.62135 | -15.61966 | 505.06 | 388000 | 0.8658468 | -0.01574136 | 1.176071 | 0.110243 | -0.1890209 | -0.1141722 | 20.84696 | 0.2660927 | 736.4356 | 0.09376613 | -0.3280547 | 0.3942622 | -0.175519
2023-11-22 17:12:25.693 | 73.2284 | 35667.86 | 23406.23 | -0.1770994 | 3692.188 | 11.15891 | 96.96573 | 545.8729 | 388000 | 1.212826 | 1.10814 | 1.584922 | 0.1028742 | 0.1931957 | 0.1890948 | 21.69808 | -0.09642043 | 651.2492 | 0.05320603 | -0.06106332 | 1.474663 | 0.04650084
2023-11-22 17:12:26.644 | 74.1795 | 35661.84 | 23413.58 | 1.209171 | 2966.173 | 8.723747 | 58.8734 | 575.2585 | 388000 | 0.2715388 | 1.675354 | 1.837428 | 0.005819868 | 0.008064752 | -0.1017087 | 12.1459 | -0.09232926 | 674.2242 | -0.04734764 | -0.2927823 | 1.058616 | 0.1049253
2023-11-22 17:12:27.595 | 75.1305 | 35655.82 | 23420.94 | -2.317173 | 3278.813 | 10.84109 | 28.79151 | 726.7375 | 388000 | 0.6686647 | 2.824767 | 5.407736 | 0.2211603 | 0.009310212 | -0.2809647 | 24.01744 | 0.0839669 | 734.1647 | 0.0209136 | 0.474659 | 1.63232 | 0.02828958
2023-11-22 17:12:28.546 | 76.0816 | 35649.8 | 23428.29 | -1.227447 | 3534.461 | 7.653236 | 28.18914 | 700.3336 | 388000 | 1.506392 | 4.154785 | -2.920018 | 0.1325695 | 0.8097131 | 0.4453368 | 16.18368 | -0.1045021 | 633.0018 | -0.01664426 | -0.06583075 | 1.064584 | -0.1088846
2023-11-22 17:12:29.497 | 77.0325 | 35643.78 | 23435.65 | -0.6591139 | 3328.939 | 7.138233 | 98.04797 | 683.8979 | 388000 | 0.4660934 | 5.496066 | -6.092791 | 0.1041234 | 0.3818438 | 0.415503 | 31.03004 | 0.5989559 | 802.7746 | -0.01558168 | 0.1860945 | 0.6201411 | 0.2382626
2023-11-22 17:12:30.448 | 77.9836 | 35637.77 | 23443 | 1.148749 | 3431.426 | 11.04379 | 69.58949 | 688.657 | 388000 | 1.035099 | 2.023094 | 6.295362 | 0.09345777 | 0.007591381 | 0.1720188 | 33.96698 | 0.224937 | 1824.841 | 0.01697376 | 0.6109767 | 0.8908631 | -0.1100992
2023-11-22 17:12:31.399 | 78.9346 | 35631.75 | 23450.36 | -0.6847146 | 3978.21 | 10.67435 | 107.5787 | 763.2895 | 388000 | 1.428494 | -0.01404971 | 6.107346 | 0.06782727 | 0.3979808 | 0.1999864 | 60.81914 | 0.07983628 | 2219.451 | -0.05238391 | -0.3215729 | 0.6463972 | 0.1820184
2023-11-22 17:12:32.351 | 79.8857 | 35625.73 | 23457.71 | 2.726704 | 3366.352 | 12.17192 | 57.01039 | 732.1503 | 388000 | 1.289362 | 1.4977 | 3.7011 | 0.1213951 | 0.4812639 | 0.03617183 | 62.88841 | 0.5070306 | 3082.858 | 0.01591725 | 0.3672347 | 0.4197963 | 0.201796
2023-11-22 17:12:33.301 | 80.8366 | 35619.71 | 23465.07 | 1.588021 | 3500.062 | 10.74561 | 106.5419 | 809.201 | 388000 | 1.524106 | -0.01175768 | 3.061365 | 0.16398 | 0.007565825 | 0.4406784 | 42.1804 | 0.0687663 | 3452.517 | 0.0168335 | -0.05471534 | 1.115033 | 0.09968402
2023-11-22 17:12:34.252 | 81.7876 | 35613.69 | 23472.42 | -2.711184 | 3876.236 | 13.23686 | 32.93106 | 692.3531 | 388000 | -0.6397833 | 6.42802 | 2.740758 | 0.1705662 | 0.2040803 | -0.1892436 | 56.27258 | -0.1020508 | 2634.895 | 0.09184531 | 0.1951724 | 0.7787026 | 0.1161423
2023-11-22 17:12:35.204 | 82.7387 | 35607.67 | 23479.78 | 3.154463 | 3474.403 | 15.41739 | 55.89958 | 573.4932 | 388000 | 1.058487 | 0.7802531 | 0.007022373 | 0.140438 | -0.1744411 | -0.03083098 | 37.04257 | 0.07489056 | 2806.383 | -0.01559196 | -0.3015066 | 0.6067863 | 0.1502268
2023-11-22 17:12:36.155 | 83.6897 | 35601.65 | 23487.13 | -3.926265 | 3647.693 | 12.95786 | 20.6328 | 748.1061 | 388000 | 1.34414 | 2.348103 | 5.385932 | 0.2154442 | 0.3707182 | -0.1754259 | 43.39639 | 0.4124768 | 2630.981 | 0.01802683 | -0.2991553 | 2.41252 | 0.0460276
2023-11-22 17:12:37.106 | 84.6407 | 35595.63 | 23494.49 | 0.8216952 | 3685.285 | 14.70812 | 11.25184 | 745.0649 | 388000 | 0.9589783 | 2.639478 | 11.44018 | 0.08686235 | 0.3905089 | 0.2734325 | 38.72786 | -0.09984302 | 2309.343 | 0.01892775 | 0.6973488 | 1.77858 | -0.0383657
2023-11-22 17:12:38.057 | 85.5917 | 35589.62 | 23501.84 | -1.071563 | 3324.116 | 18.15066 | 58.88149 | 626.0672 | 388000 | 2.001027 | 1.979297 | -6.263311 | 0.006310082 | 0.007903228 | 0.323282 | 29.32532 | 0.2368592 | 1669.313 | -0.04789557 | -0.2909844 | 2.230507 | 0.08500453
2023-11-22 17:12:39.008 | 86.5428 | 35583.6 | 23509.2 | -0.6054156 | 3257.333 | 6.66708 | 101.3291 | 773.2578 | 388000 | 2.559793 | 0.1401929 | 4.728811 | 0.170788 | 0.007798999 | 0.1104816 | 52.37085 | 0.3966977 | 2245.866 | -0.01511195 | -0.05639593 | 0.9274594 | 0.06420853
2023-11-22 17:12:39.959 | 87.4938 | 35577.58 | 23516.55 | -1.622185 | 3778.922 | 17.89281 | -4.381858 | 791.5767 | 388000 | 0.2187278 | 1.61456 | 4.153748 | 0.1639438 | 0.1957543 | 0.2686959 | 60.85181 | -0.09801178 | 2812.583 | -0.01630267 | -0.06052022 | 0.6224995 | -0.0588447
2023-11-22 17:12:40.910 | 88.4447 | 35571.56 | 23523.91 | -1.654563 | 4019.713 | 17.55578 | 58.6138 | 780.2413 | 388000 | 0.8179879 | -1.17369 | 0.05129987 | 0.08717757 | 0.008529288 | 0.274379 | 34.1204 | 0.07833433 | 2490.237 | -0.01670317 | -0.06168199 | 0.8899945 | -0.06002051
2023-11-22 17:12:41.861 | 89.3958 | 35565.54 | 23531.26 | -2.748371 | 3255.417 | 13.19143 | 111.051 | 758.7114 | 388000 | 1.082138 | 0.8608411 | 6.311552 | 0.07628462 | 0.007448551 | -0.02740812 | 17.6029 | 0.06849804 | 3058.951 | -0.04563045 | 1.054607 | 0.221624 | -0.05245839
2023-11-22 17:12:42.812 | 90.3468 | 35559.52 | 23538.62 | 3.243793 | 3405.269 | 11.66207 | 62.59994 | 852.9689 | 388000 | 1.945168 | -0.3363981 | 11.28502 | 0.1837045 | 0.5704207 | 0.6435978 | 47.13469 | 0.4262306 | 3448.922 | -0.01648955 | -0.3085908 | 0.4977111 | 0.282258
2023-11-22 17:12:43.763 | 91.2979 | 35553.5 | 23545.97 | -4.562671 | 3722.571 | 14.17028 | 94.09528 | 723.3699 | 388000 | -0.3309855 | -0.1746693 | -0.3204081 | 0.04654048 | 0.008369708 | -0.3320862 | 17.5394 | 0.2529981 | 3225.559 | -0.01665435 | 0.189311 | 0.5007553 | 0.2411366
2023-11-22 17:12:44.714 | 92.2488 | 35547.49 | 23553.33 | -1.874337 | 3281.151 | 10.39504 | 83.37844 | 732.9819 | 388000 | 0.05376798 | 0.8599974 | 0.6249723 | 0.1813363 | 0.1744112 | -0.2273227 | 13.50248 | -0.08741675 | 3742.574 | 0.0161066 | 0.3891512 | 0.3324565 | 0.08069543
2023-11-22 17:12:45.665 | 93.1999 | 35541.47 | 23560.68 | 0.8077093 | 3653.106 | 11.54918 | 102.8594 | 763.6305 | 388000 | 0.6367091 | 0.4725706 | 8.243577 | 0.1237084 | 0.1937637 | 0.0442984 | 21.78897 | -0.09713655 | 4750.548 | -0.01651995 | 0.1865064 | 0.6164176 | 0.04748285
2023-11-22 17:12:46.616 | 94.1509 | 35535.45 | 23568.04 | -1.704604 | 3850.241 | 17.79416 | 33.51152 | 774.0234 | 388000 | 0.9311447 | 2.39269 | 2.543672 | 0.1941648 | 0.6022416 | -0.03172459 | 28.056 | 0.08094716 | 4216.854 | -0.05430719 | -0.06328029 | 0.3938229 | -0.1518468
2023-11-22 17:12:47.567 | 95.102 | 35529.43 | 23575.39 | 0.7696694 | 3328.55 | 6.41785 | 39.58756 | 684.5092 | 388000 | 1.803129 | -0.7748814 | 5.592474 | 0.1176722 | 0.3605154 | 0.1833743 | 18.55991 | -0.09235513 | 3462.774 | 0.01682728 | -0.05633936 | 0.3510907 | 0.04520348
2023-11-22 17:12:48.518 | 96.0529 | 35523.41 | 23582.75 | 1.257235 | 3588.754 | 10.56932 | 75.2939 | 770.0293 | 388000 | -0.1385675 | 3.750408 | -2.90124 | 0.158338 | 0.007956063 | 0.2599916 | 38.80817 | 0.2422219 | 3128.984 | -0.01625968 | 0.1816863 | 0.1190215 | -0.05635529
2023-11-22 17:12:49.469 | 97.0039 | 35517.39 | 23590.1 | 1.901706 | 4012.239 | 10.1722 | 132.1775 | 777.5338 | 388000 | 0.9670387 | 2.060098 | 8.32332 | 0.1119098 | 0.008749735 | -0.1109574 | 35.46923 | 0.4522229 | 3591.608 | 0.05564077 | -0.06334842 | 0.3957969 | -0.03941459
2023-11-22 17:12:50.420 | 97.955 | 35511.37 | 23597.46 | -2.333562 | 3730.444 | 13.66478 | 187.1197 | 703.4495 | 388000 | 1.214045 | 1.019759 | 6.054874 | 0.130836 | 0.007439762 | -0.1620561 | 32.26794 | 0.2271535 | 3191.85 | 0.04732138 | -0.2782923 | -0.0010769 | -0.01427248
2023-11-22 17:12:51.371 | 98.906 | 35505.35 | 23604.81 | 0.7352231 | 3573.998 | 11.36293 | 208.3723 | 775.0064 | 388000 | 0.3780536 | 0.1370272 | -2.13665 | 0.112014 | 0.3426279 | 0.1077435 | 25.81738 | -0.08783403 | 2582.734 | 0.01576027 | -0.05327732 | 0.3337191 | 0.1002995
2023-11-22 17:12:52.322 | 99.857 | 35499.34 | 23612.17 | -0.619324 | 3909.729 | 21.81213 | 36.00693 | 802.6468 | 388000 | 1.711581 | 1.891815 | 5.515373 | 0.1411474 | 0.3730583 | -0.02851016 | 50.36923 | 0.2448768 | 2582.733 | 0.01709616 | -0.05793903 | 1.092471 | -0.0360732
2023-11-22 17:12:53.273 | 100.808 | 35493.32 | 23619.52 | -1.539846 | 3980.112 | 15.1538 | 183.6863 | 762.4255 | 388000 | 0.8833083 | -0.4760657 | -1.436545 | 0.138877 | -0.1716824 | -0.171478 | 29.83923 | 0.073377 | 1996.629 | -0.04972716 | -0.2949065 | 0.1183767 | -0.07628372
2023-11-22 17:12:54.224 | 101.7591 | 35487.3 | 23626.88 | 3.115589 | 3825.353 | 14.14102 | 65.00843 | 808.0593 | 388000 | -0.01978085 | -1.097629 | -6.422478 | 0.06355240732 | 0.5457579 | 0.6891264 | 40.73347 | -0.09398946 | 2166.352 | -0.04972798 | 0.1809092 | -0.001139821 | 0.1073899
2023-11-22 17:12:55.175 | 102.7101 | 35481.28 | 23634.23 | -4.396155 | 3463.655 | 18.06735 | 156.3362 | 746.1943 | 388000 | 0.7968743 | 3.785685 | -5.81844 | 0.2173923 | 0.007945938 | 0.1904176 | 32.4973 | 0.2443558 | 2346.926 | -0.01685905 | 0.6668192 | -0.001157891 | -0.01517135
2023-11-22 17:12:56.126 | 103.661 | 35475.26 | 23641.59 | -1.130231 | 3899.34 | 22.63958 | 53.06831 | 745.3402 | 388000 | -0.6454704 | 2.128713 | 4.272161 | 0.1069662 | 0.3871613 | 0.4254035 | 29.1771 | 0.7843261 | 2768.41 | 0.01747486 | -0.05984888 | -0.001204155 | -0.0803807
2023-11-22 17:12:57.077 | 104.6121 | 35469.24 | 23648.94 | -1.098046 | 4070.539 | 15.20956 | 163.2291 | 819.547 | 388000 | 1.909273 | -0.8074425 | -1.220335 | 0.1620038 | 0.008012156 | 0.04551568 | 23.87927 | 0.07524615 | 2991.023 | 0.08514486 | -0.3023479 | 0.2441156 | 0.2152087
2023-11-22 17:12:58.028 | 105.5631 | 35463.22 | 23656.3 | -1.986797 | 3859.332 | 26.24561 | 167.8127 | 875.4919 | 388000 | 1.073455 | 0.4564303 | 1.511376 | 0.1381345 | 0.007742414 | 0.04417101 | 38.32766 | 0.4054431 | 2788.288 | -0.016693 | -0.2925402 | 0.1175572 | 0.06636788
2023-11-22 17:12:58.979 | 106.5142 | 35457.21 | 23663.65 | 0.8673865 | 4051.703 | 14.00011 | 135.829 | 748.976 | 388000 | 0.2164494 | -2.387572 | 4.374067 | 0.06966447 | 0.4002322 | 0.2052814 | 34.94142 | 0.2626921 | 2911.399 | -0.05467458 | -0.3213173 | 0.1291485 | -0.0384292
2023-11-22 17:12:59.930 | 107.4651 | 35451.19 | 23671.01 | 0.8012209 | 3420.716 | 16.25452 | 5.872753 | 707.2913 | 388000 | 0.5750965 | 0.6198171 | -2.757618 | 0.06431925 | 0.1885396 | 0.04501947 | 34.44147 | 0.07377573 | 2873.529 | 0.04986702 | -0.2963964 | 0.1191567 | -0.1176284
2023-11-22 17:13:00.881 | 108.4162 | 35445.17 | 23678.36 | 0.7996438 | 3416.33 | 15.87079 | -53.68347 | 678.2127 | 388000 | 1.050737 | -0.4761551 | 1.637293 | 0.2152544 | 0.3680843 | 0.1890515 | 34.33328 | 0.5777111 | 3182.579 | 0.01629097 | -0.05658924 | 0.2387113 | -0.01478335
2023-11-22 17:13:01.832 | 109.3672 | 35439.15 | 23685.72 | -3.175051 | 3813.222 | 18.58818 | -9.744845 | 754.7037 | 388000 | 0.5132018 | 0.4991459 | 8.189042 | 0.1306082 | 0.2030715 | 0.1265918 | 20.48468 | 0.2610472 | 3305.01 | 0.01753309 | -0.06108457 | 0.387547 | -0.1709072
2023-11-22 17:13:02.783 | 110.3183 | 35433.13 | 23693.07 | 0.3649678 | 3665.971 | 12.2472 | -15.26436 | 650.139 | 388000 | 1.53648 | 1.187666 | -6.214929 | 0.152693 | 0.0084816 | 0.206759 | 11.10865 | 0.2638485 | 3778.011 | -0.01878122 | 0.1991748 | 0.522728 | -0.03844412
2023-11-22 17:13:03.734 | 111.2692 | 35427.11 | 23700.43 | -0.5860642 | 3248.885 | 13.88699 | 44.57114 | 609.2931 | 388000 | 1.619644 | -1.228777 | 4.434153 | 0.06284648 | 0.1836666 | 0.3963573 | 29.26481 | 0.07184133 | 3515.851 | 0.01573086 | -0.05513837 | 0.9367146 | 0.005682822
2023-11-22 17:13:04.685 | 112.2202 | 35421.09 | 23707.78 | 3.043405 | 3699.069 | 13.14683 | 57.59009 | 694.0825 | 388000 | -0.03877796 | -1.609209 | 12.84754 | 0.3098317 | -0.1963166 | 0.4618753 | 9.07988 | -0.1076892 | 3246.736 | 0.01825035 | 0.4797341 | 0.5449607 | 0.02999021
2023-11-22 17:13:05.636 | 113.1713 | 35415.07 | 23715.14 | -4.815962 | 3787.57 | 19.91529 | 224.978 | 782.6336 | 388000 | 1.831826 | 2.031084 | 5.309191 | 0.04561612 | -0.1728654 | 0.3345848 | 19.00573 | 0.2421637 | 2429.417 | 0.08288661 | -0.05644171 | 0.7203156 | 0.08806304
2023-11-22 17:13:06.587 | 114.1223 | 35409.06 | 23722.49 | -0.5427331 | 3312.411 | 16.85497 | 262.8383 | 713.8016 | 388000 | 1.250637 | 2.269093 | -1.325914 | 0.196014 | 0.1708606 | -0.02390919 | 19.23791 | 0.06681324 | 2331.641 | 0.014456 | -0.2683609 | 0.3261791 | 0.04265159
2023-11-22 17:13:07.538 | 115.0733 | 35403.04 | 23729.85 | -2.00526 | 3562.165 | 18.6025 | 175.4423 | 721.9194 | 388000 | 2.44 | -0.1628235 | 5.907789 | 0.1595073 | 0.1885639 | -0.02626588 | 43.28169 | 0.2424258 | 2983.642 | -0.01759322 | -0.0563968 | 0.2396151 | -0.01458154
2023-11-22 17:13:08.489 | 116.0243 | 35397.02 | 23737.2 | -1.099331 | 3746.024 | 12.29343 | 26.69376 | 636.1942 | 388000 | 0.2312032 | 1.773587 | -1.324409 | 0.08632029 | 0.007965491 | -0.32513 | 33.25896 | 0.07600785 | 2553.869 | 0.08535602 | 1.177836 | 0.1229361 | 0.02740851
2023-11-22 17:13:09.440 | 116.9754 | 35391 | 23744.56 | -4.157878 | 3456.385 | 10.12317 | 43.83478 | 671.3764 | 388000 | 1.465466 | -0.005306403 | 4.310198 | 0.09821979 | -0.1655251 | 0.3898903 | 32.95111 | -0.09082953 | 2209.927 | 0.07909194 | -0.05382301 | -0.00110156 | 0.1041013
2023-11-22 17:13:10.391 | 117.9264 | 35384.98 | 23751.91 | 3.388489 | 3722.344 | 18.53203 | 54.56936 | 736.676 | 388000 | 0.4015695 | 3.362225 | -5.481879 | 0.2120378 | 0.396427 | 0.5929726 | 44.08668 | 0.2601614 | 2288.703 | 0.08870845 | 0.7115818 | -0.001236983 | 0.02860925
2023-11-22 17:13:11.342 | 118.8774 | 35378.96 | 23759.27 | 0.3506018 | 3499.5 | 13.86671 | 163.8192 | 693.3559 | 388000 | 1.589533 | 0.794977 | -4.458303 | 0.3176281 | -0.1766248 | -0.1738079 | 39.65447 | -0.0969333 | 2097.923 | 0.05009158 | -0.3018972 | -0.001176243 | 0.1111405
2023-11-22 17:13:12.293 | 119.8284 | 35372.94 | 23766.62 | -0.9810221 | 3375.19 | 19.64321 | 102.2341 | 698.6933 | 388000 | 0.9049143 | -1.453126 | 6.118012 | 0.07746429 | 0.174052 | 0.04306371 | 31.81878 | 0.06802334 | 3276.358 | 0.04527506 | -0.0518338 | 0.1100891 | -0.1082252
2023-11-22 17:13:13.244 | 120.7795 | 35366.92 | 23773.98 | -3.657182 | 3244.588 | 16.60874 | 48.0143 | 692.5837 | 388000 | -0.03145459 | -2.077054 | 4.111088 | 0.06132168 | 0.1778738 | 0.2487985 | 11.7134 | -0.08968805 | 3382.142 | 0.04620865 | -0.05292938 | 0.112513 | 0.04466114
2023-11-22 17:13:14.195 | 121.7305 | 35360.91 | 23781.33 | 1.89172 | 4111.293 | 17.54748 | 189.4787 | 808.273 | 388000 | 0.3467935 | 2.364744 | 9.144971 | 0.151973 | 0.008260875 | -0.02742083 | 30.04289 | 0.8075322 | 3878.188 | -0.05561291 | 0.1982014 | -0.001245785 | -0.1041929
2023-11-22 17:13:15.146 | 122.6814 | 35354.89 | 23788.69 | -3.658374 | 3905.423 | 18.91198 | 102.9521 | 813.6651 | 388000 | 0.8825007 | 0.50096 | -4.696963 | 0.2736338 | 0.2025162 | 0.3612467 | 22.81378 | 0.07912615 | 4218.932 | -0.01948307 | -0.3177894 | 0.5161991 | 0.05093265
2023-11-22 17:13:16.097 | 123.6325 | 35348.87 | 23796.04 | 1.805607 | 3621.443 | 13.98377 | 124.2561 | 769.4937 | 388000 | 0.9113171 | -1.779623 | -4.975742 | 0.04748512 | 0.5659387 | 0.1228566 | 17.30603 | 0.07574582 | 3245.615 | -0.01872315 | -0.304215 | 0.37036 | -0.09927617
2023-11-22 17:13:17.048 | 124.5835 | 35342.85 | 23803.4 | 3.77625 | 4275.356 | 15.43098 | 114.4329 | 872.3779 | 388000 | 0.6396397 | -0.5667254 | 0.1289882 | 0.1230644 | 0.8726573 | -0.2025472 | 30.61307 | 0.2893143 | 2728.33 | 0.01816612 | -0.3529971 | 0.5735545 | -0.1151671
2023-11-22 17:13:17.999 | 125.5346 | 35336.83 | 23810.75 | 2.693622 | 3843.776 | 13.5869 | 90.83511 | 783.0017 | 388000 | -1.036897 | 2.348404 | 9.052143 | 0.2357318 | 0.007608207 | 0.480947 | 12.40716 | 0.07357411 | 2520.594 | 0.0151417 | -0.05583951 | 0.3598502 | 0.08859571
2023-11-22 17:13:18.950 | 126.4855 | 35330.81 | 23818.11 | -1.585023 | 3395.875 | 11.69724 | 73.71053 | 686.4966 | 388000 | 0.4323582 | -0.6559601 | -4.740802 | 0.1663297 | -0.1800318 | 0.7255982 | 6.026163 | -0.09885481 | 3314.128 | -0.01912574 | -0.3071992 | -0.001203755 | 0.04941375
2023-11-22 17:13:19.901 | 127.4366 | 35324.79 | 23825.46 | 0.8809183 | 3817.297 | 12.44182 | 86.87905 | 781.8545 | 388000 | 0.8497155 | -1.182639 | -3.138673 | 0.1108048 | 0.2022805 | -0.3369888 | 32.26193 | 0.2601281 | 2846.021 | -0.01982974 | -0.3172971 | -0.001244366 | -0.05929098
2023-11-22 17:13:20.852 | 128.3876 | 35318.78 | 23832.82 | 3.967353 | 3855.116 | 11.19023 | 6.604566 | 692.9554 | 388000 | 0.7305629 | 0.3388106 | -0.7469907 | 0.1126898 | 0.2056218 | 0.3677071 | 35.20301 | 0.08029653 | 2298.226 | 0.0528551 | -0.06083466 | 0.1301248 | 0.07441097
2023-11-22 17:13:21.804 | 129.3387 | 35312.76 | 23840.17 | 0.7902512 | 3297.691 | 10.81747 | -18.16905 | 625.0467 | 388000 | 0.725251 | 1.957137 | 2.505369 | 0.08105952 | 0.1810683 | -0.02350662 | 20.40563 | 0.2328592 | 2001.125 | -0.01788268 | 0.1769144 | -0.001115692 | 0.1050884
2023-11-22 17:13:22.754 | 130.2896 | 35306.74 | 23847.53 | -2.580659 | 3543.773 | 28.63228 | 116.4047 | 713.149 | 388000 | -0.489141 | -0.1676756 | 7.016958 | 0.1084357 | 0.3874088 | 0.2020507 | 29.21812 | -0.09985841 | 2620.977 | 0.05067525 | -0.3100037 | 0.1251053 | 0.006892209
2023-11-22 17:13:23.705 | 131.2406 | 35300.72 | 23854.88 | 2.299285 | 3834.545 | 10.2243 | 68.03477 | 705.36 | 388000 | 1.316676 | -1.458013 | 7.806591 | 0.06747994 | 0.5669377 | -0.1740098 | 15.06642 | -0.09810611 | 2756.231 | -0.0193179 | -0.05733831 | 0.371078 | 0.04919518
2023-11-22 17:13:24.657 | 132.1917 | 35294.7 | 23862.24 | 0.3556337 | 3656.204 | 18.59512 | 80.97242 | 644.9182 | 388000 | 0.2223562 | -1.256963 | -6.697228 | 0.1033878 | 0.3690403 | -0.09636302 | 5.795797 | -0.09515383 | 2736.518 | -0.05227323 | -0.2952563 | -0.001163271 | 0.1299569
2023-11-22 17:13:25.608 | 133.1427 | 35288.68 | 23869.59 | -2.98859 | 3422.694 | 12.17924 | -34.5954 | 607.2992 | 388000 | -0.2151482 | 0.6385413 | -3.464003 | 0.2025306 | -0.1770308 | 0.640183 | 32.94812 | -0.09725005 | 2895.279 | 0.01492178 | -0.05675215 | 0.4907381 | -0.01418106
2023-11-22 17:13:26.559 | 134.0937 | 35282.66 | 23876.95 | -5.42525 | 4727.22 | 46.99669 | 477.0279 | 1232.678 | 388000 | 3.065799 | -1.737394 | 37.92337 | 0.1030251 | 0.4160477 | 7.294443 | 32.28924 | 0.1623842 | 1459.624 | 0.2540312 | -0.6523584 | 0.2633763 | 0.3327737
2023-11-22 17:13:27.510 | 135.0447 | 35276.65 | 23884.3 | 131.1241 | 6459.299 | 51.56695 | 1083.245 | 4125.295 | 388000 | 36.05753 | 2.747395 | 32.25006 | 0.4917388 | 0.1330229 | 47.03331 | 102.8482 | 1.303754 | 1233.812 | 0.2567311 | -0.9843651 | -0.02070063 | -0.9743947

## Things to cite
Paton, C., Hellstrom, J., Paul, B.,Woodhead, J. and Hergt, J. (2011) Iolite: Freeware for the visualisation and processing of mass spectrometric data. Journal of Analytical Atomic Spectrometry. doi:10.1039/c1ja10172b.